## Sheet1
	Energy (Ry)	Energy (eV)	Relative Energy (eV)
FeNC	-887.4558070186	-12074.4557572134	0		1	Ry
FeNC_N1	-895.8698027808	-12188.9340430825	-114.4782858691	0.0171903668	13.605698066	eV	0.015014014
FeNC_N2	-895.8710662490	-12188.9512334494	-114.4954762359	0.0000000000			0
FeNC_N3	-895.8643067488	-12188.8592657306	-114.4035085171	0.0919677188			0.0803243253
	-887.4775569	-12074.7516795327
FeNC_N2a	-895.8644887404	-12188.8617418533	-114.4059846399	0.0894915960			0.0781616872
FeNC_N2b	-895.8680919308	-12188.910765774	-114.4550085606	0.0404676754			0.0353443443
FeNC_N2c	-895.8644903476	-12188.8617637204	-114.4060065070	0.0894697290			0.0781425886
FeNC_N2d*	-895.86234353	-12188.8325547684	-114.3767975549	0.1186786810	unfinished

			Relative to FeNC_N2	Relative to FeNC_N_B1
FeNC_N_B1	-890.8464128855	-12120.5873168993	68.3639165501	0
FeNC_N_B2	-890.7539118597	-12119.3287758715	69.6224575779	1.2585410278
FeNC_N_B3	-890.7331773967	-12119.0466690283	69.9045644211	1.540647871
FeNC_N_B4	-890.7297204963	-12118.9996354852	69.9515979642	1.5876814141
FeNCNB_e	-890.7776804227	-12119.6521637631		0.9351531362
FeNCNB_f	-890.8116221091	-12120.1139641001		0.4733527992
FeNCNB_g	-890.8175087947	-12120.194056567		0.3932603323
FeNCNB_h	-890.7779081134	-12119.655261654		0.9320552453

	Energy (Ry)	Energy (eV)	Relative Energy (eV)
FeNC	-887.4558070186	-12074.4557572134	0
FeNC_B1	-882.3004060261	-12004.3129279003	70.1428293131
FeNC_B2	-882.2888287583	-12004.1554110902	70.3003461232
FeNC_B3	-882.2953920471	-12004.2447092159	70.2110479975
FeNC_B4	-882.2848163271	-12004.1008191628	70.3549380506

FeNC_B1a	-882.3087894291	-12004.4269899503	70.0287672631
FeNC_B1b	-882.3846166239	-12005.4586718679	68.9970853455
FeNC_B1c	-882.3231337341	-12004.6221542331	69.8336029803
FeNC_B1d	-882.3168842643	-12004.5371258339	69.9186313795
FeNC_B1e	-882.3570298097	-12005.0833340033	69.3724232101

			Relative to FeNC_B1b	Relative to FeNC_B_N1
FeNC_B_N1	-890.9134836091	-12121.4998609137	-116.0411890457	0
FeNC_B_N2	-890.8301274726	-12120.3657424885	-114.9070706206	1.1341184251
FeNC_B_N3	-890.8107610032	-12120.1022481532	-114.6435762853	1.3976127604		66
			-155.0311102049
	-820.40920507	-11162.2399347495	ev/atom	nat
Graphene 6x6	-820.41727044	-11162.3496697385	-155.0326343019	72
B_k1	-226.69435093	-3084.3348920214	-85.6759692228	36		Eform = Ebond(product) – Ebond(precursor)				n positif = added
B_k2	-226.08025342	-3075.9796667173	-85.443879631	36					n negatif = removed
B_k3	-226.1124695	-3076.4179889746	-85.4560552493	36
B_k4	-226.10226174	-3076.2791052741	-85.4521973687	36			Energy (ev)	nC	nFe	nN	nB	Eform (eV)		Reaction
B_k5	-226.10430105	-3076.3068515103	-85.4529680975	36		FeNC	-12074.4557572134	66	1	4	0	0.455662477	-1.704337523	66C + Fe + 4N –> FeNC
B_k6	-226.10466779	-3076.311841264	-85.4531067018	36			-12074.7516795327	66	1	4	0	0.1597401576	-2.0002598424
B_k7	-226.10481809	-3076.3138862004	-85.4531635056	36		FeNC_N	-12188.9512334494	65	1	5	0	0.9702625303	-1.7297374697	Graph – 7C + Fe + 5N –> FeNC_N
B_k8	-226.10481649	-3076.3138644313	-85.4531629009	36		FeNC_N_B	-12120.5873168993	64	1	5	1	-0.3042754041	-3.0042754041	Graph – 8C + Fe + 5N + B –> FeNC_N_B
Fe_k4	-111.59741977	-1518.3607983353	-759.1803991676	2
Fe_k5	-111.6042527	-1518.4537651178	-759.2268825589	2		FeNC_B	-12005.4586718679	65	1	4	1	-0.185706662	-2.345706662	Graph – 7C + Fe + 4N + B –> FeNC_B
Fe_k6	-111.60423861	-1518.4535734135	-759.2267867067	2		FeNC_B_N	-12121.4998609137	64	1	5	1	-1.2168194185	-3.9168194185	Graph – 8C + Fe + 5N + B –> FeNC_B_N
Fe_k7	-111.60359672	-1518.444840052	-759.222420026	2
Fe_k8	-111.60373866	-1518.4467712447	-759.2233856224	2		Eform of addition N/B to FeNC (eV)		nC	nFe	nN	nB			Reaction
N2_e10	-37.8265042413	-514.6559955994	-257.3279977997	2		FeNC	-12074.4557572134	-6	1	4	0
N2_e20	-39.583711192	-538.5640228101	-269.282011405	2
N2_e30	-39.70404981	-540.2013137123	-270.1006568561	2		FeNC_N	-12188.9512334494	-1	0	1	0	0.5725463183		FeNC – C + N –> FeNC_N
N2_e40	-39.7062964774	-540.2318811906	-270.1159405953	2		FeNC_N_B	-12120.5873168993	-1	0	0	1	-1.2165203831		FeNC_N – C + B –> FeNC_N_B
N2_e50	-39.7080017855	-540.2550830977	-270.1275415489	2
Graphitic N	equal to N2 + 0.54eV		-269.5606568561			FeNC_B	-12005.4586718679	-1	0	0	1	-0.5833515877		FeNC – C + B –> FeNC_B
Fe_k6	-892.00919336	-12136.4077569524	-758.5254848095	16		FeNC_B_N	-12121.4998609137	-1	0	1	0	-0.9731664916		FeNC_B – C + N –> FeNC_N_B

	Energy (Ry)	Energy (eV)				Graphene_N	-11280.8626129207	71	0	1	0	0.6743255122		Graph – 1C + 1N –> GrN
GrN	-829.1278079374	-11280.8626129207
Gr3	-205.17665025	-2791.5715534948	-155.0873085275	18
Gr8	-1459.06541075	-19851.6034372088	-155.0906518532	128
Gr6	-820.70664128	-11166.2867620167	-155.0873161391	72
N2mag	-39.7040602889	-540.201456285	-270.1007281425	2
Graphitic N	equal to N2 + 0.54eV		-269.5607281425

	Total Energy (eV)	Erelative (eV)
(a)	-12188.93	0.02
(b)	-12188.95	0.00
(c)	-12188.86	0.09
(d)	-12188.86	0.09
(e)	-12188.91	0.04
(f)	-12188.86	0.09
Erelative = E(n) – Elowest; n = a, b, c, d, e, f; Elowest = E(b)

(i)	-12120.59	0.00
(ii)	-12119.33	1.26
(iii)	-12119.05	1.54
(iv)	-12119.00	1.59